## Arkusz1
Lp. | t |  |  |  |  | R matematyczne | T
| [ | [ | [ |  | [ |  | [K]
1 | 28.1 | 15.32 | 469 | 52.1 | 111.3 | 111.1359 | 301.25
2 | 36.3 | 11.33 | 364.6 | 42.8 | 114 | 114.1906 | 309.45
3 | 39.7 | 9.92 | 328.3 | 39.3 | 115.4 | 115.4572 | 312.85
4 | 45.2 | 8.42 | 280.3 | 34.7 | 117.5 | 117.506 | 318.35
5 | 49.7 | 7.28 | 246.6 | 31.3 | 119.2 | 119.1824 | 322.85
6 | 52.5 | 6.35 | 221 | 28.3 | 120.4 | 120.2254 | 325.65
7 | 59.7 | 5.13 | 185.5 | 24.7 | 122.8 | 122.9076 | 332.85
8 | 64.3 | 4.4 | 164.4 | 22.3 | 124.6 | 124.6212 | 337.45
9 | 68.7 | 3.81 | 145.7 | 20.3 | 126.2 | 126.2603 | 341.85
10 | 73.8 | 3.27 | 127.4 | 18.2 | 128.3 | 128.1602 | 346.95
11 | 78.5 | 2.82 | 113.5 | 16.5 | 129.8 | 129.911 | 351.65
12 | 83.4 | 2.4 | 99.8 | 14.9 | 131.8 | 131.7364 | 356.55
13 | 87 | 2.11 | 90.4 | 13.7 | 133 | 133.0775 | 360.15
14 | 91.7 | 1.8 | 80.1 | 13.2 | 134.9 | 134.8283 | 364.85
Metoda regresji liniowej [metal] |  |  |  | Alfa
0.3725228 | 100.668 |  |  | 0.003700509
0.001592978 | 0.1024553